## TALLE S
Ensayo Laboratorio FIE - CERTIFICACION STOP FORCE HG II
Fecha: |  | 2026-04-08 |  | Temperatura | Amb. 20°c / Mas. 21,5°C | Humedad |  | 68%
Notas:
ID |  | Disparos | Nivel | Calibre | Trauma (mm) | Vo (m/s) | Capas penetradas | Trauma Promedio (Tiro 1-2-3)
SERIE N°1 TALLE S Seco | FRENTE | 1 | RB3 | .44 MAG | 14 | 430 |  | 15.73333333
|  | 2 | RB3 | .44 MAG | 14.8 | 434
|  | 3 | RB3 | .44 MAG | 18.4 | 432
|  | 4 | RB3 | .44 MAG | 14.7 | 430
|  | 5 | RB3 | .44 MAG | 11.3 | 431
|  | 6 | RB3 | .44 MAG | 21.3 | 439
| ESPALDA | 1 | RB3 | .44 MAG | 17.5 | 428 |  | 17.36666667
|  | 2 | RB3 | .44 MAG | 13 | 431
|  | 3 | RB3 | .44 MAG | 21.6 | 432
|  | 4 | RB3 | .44 MAG | 3.7 | 434
|  | 5 | RB3 | .44 MAG | 13.7 | 433
|  | 6 | RB3 | .44 MAG | 22.1 | 437
SERIE N°2 TALLE S Humedo | FRENTE | 1 | RB3 | .44 MAG | 18.6 | 437 |  | 18.76666667
|  | 2 | RB3 | .44 MAG | 15.3 | 433
|  | 3 | RB3 | .44 MAG | 22.4 | 435
|  | 4 | RB3 | .44 MAG | 11.2 | 432
|  | 5 | RB3 | .44 MAG | 7 | 438
|  | 6 | RB3 | .44 MAG | 24.8 | 440
| ESPALDA | 1 | RB3 | .44 MAG | 18.6 | 437 |  | 17.96666667
|  | 2 | RB3 | .44 MAG | 14.4 | 428
|  | 3 | RB3 | .44 MAG | 20.9 | 436
|  | 4 | RB3 | .44 MAG | 13.2 | 433
|  | 5 | RB3 | .44 MAG | 15.6 | 431
|  | 6 | RB3 | .44 MAG | 23.6 | 432
SERIE N°3 TALLE S Lim Balistico | FRENTE | 1 | RB3 | .44 MAG |  | 428
|  | 2 | RB3 | .44 MAG |  | 463
|  | 3 | RB3 | .44 MAG |  | 467
|  | 4 | RB3
|  | 5 | RB3
|  | 6 | RB3
| ESPALDA 45° | 1 | RB3 | .44 MAG |  | 449
|  | 2 | RB3 | .44 MAG |  | 467
|  | 3 | RB3 | .44 MAG |  | 471
|  | 4 | RB3
|  | 5 | RB3
|  | 6 | RB3
SERIE N°4 TALLE S seco | FRENTE | 1 | RB3 | 9 mm | 2 | 432 |  | 4.833333333
|  | 2 | RB3 | 9 mm | 4.6 | 444
|  | 3 | RB3 | 9 mm | 7.9 | 433
|  | 4 | RB3 | 9 mm | 3.7 | 434
|  | 5 | RB3 | 9 mm | 3.2 | 435
|  | 6 | RB3 | 9 mm | 9.5 | 437
| ESPALDA | 1 | RB3 | 9 mm | 3.9 | 436 |  | 5.566666667
|  | 2 | RB3 | 9 mm | 5.3 | 435
|  | 3 | RB3 | 9 mm | 7.5 | 433
|  | 4 | RB3 | 9 mm | 0.6 | 436
|  | 5 | RB3 | 9 mm | 8.1 | 446
|  | 6 | RB3 | 9 mm | 10.2 | 440
SERIE N°5 TALLE S Lim Balisitico | FRENTE | 1 | RB3 | 9 mm | NO | 447
|  | 2 | RB3 | 9 mm | NO | 464
|  | 3 | RB3 | 9 mm | NO | 483
|  | 4 | RB3 | 9 mm
|  | 5 | RB3 | 9 mm
|  | 6 | RB3 | 9 mm
| ESPALDA | 1 | RB3 | 9 mm | NO | 458
|  | 2 | RB3 | 9 mm | NO | 460
|  | 3 | RB3 | 9 mm | NO | 471
|  | 4 | RB3 | 9 mm
|  | 5 | RB3 | 9 mm
|  | 6 | RB3 | 9 mm
SERIE N°6 TALLE S Humedo | FRENTE | 1 | RB3 | 9 mm | 6.7 | 443 |  | 5.833333333
|  | 2 | RB3 | 9 mm | 3.6 | 440
|  | 3 | RB3 | 9 mm | 7.2 | 438
|  | 4 | RB3 | 9 mm | 5.7 | 433
|  | 5 | RB3 | 9 mm | 4.8 | 435
|  | 6 | RB3 | 9 mm | 12.1 | 431
| ESPALDA | 1 | RB3 | 9 mm | 5.4 | 435 |  | 6.333333333
|  | 2 | RB3 | 9 mm | 5 | 431
|  | 3 | RB3 | 9 mm | 8.6 | 433
|  | 4 | RB3 | 9 mm | 2.2 | 435
|  | 5 | RB3 | 9 mm | 7.1 | 435
|  | 6 | RB3 | 9 mm | 5.6 | 436
SERIE N°7 TALLE S (Chaleco Testigo) | FRENTE | 1 | RB3 |  |  |  |  | #DIV/0!
|  | 2 | RB3
|  | 3 | RB3
|  | 4 | RB3
|  | 5 | RB3
|  | 6 | RB3
| ESPALDA | 1 | RB3 |  |  |  |  | #DIV/0!
|  | 2 | RB3
|  | 3 | RB3
|  | 4 | RB3
|  | 5 | RB3
|  | 6 | RB3
[5 empty] | Masilla 1 | Masilla 2 |  | Masilla 3
[5 empty] | 27 | 23.92 |  | 21.8
[5 empty] | 27.5 | 22.49 |  | 23.9
[6 empty] | 22.15 |  | 21.8
[5 empty] | 27.25 | 22.85333333 |  | 22.5

## TALLE XXL
Ensayo Laboratorio FIE - CERTIFICACION STOP FORCE HG II
Fecha |  | 2026-04-08 |  | Temperatura |  | Humedad
Notas:
ID |  | Disparos | Nivel | Calibre | Trauma (mm) | Vo (m/s) | Capas penetradas | Trauma Promedio (Tiro 1-2-3)
SERIE N°8 TALLE XXL Seco | FRENTE | 1 | RB3 | .44 MAG | 15 | 436 |  | 14.26666667
|  | 2 | RB3 | .44 MAG | 9.8 | 432
|  | 3 | RB3 | .44 MAG | 18 | 437
|  | 4 | RB3 | .44 MAG | 16.6 | 434
|  | 5 | RB3 | .44 MAG | 16.2 | 434
|  | 6 | RB3 | .44 MAG | 18.4 | 431
| ESPALDA | 1 | RB3 | .44 MAG | 15.3 | 433 |  | 17
|  | 2 | RB3 | .44 MAG | 16.3 | 434
|  | 3 | RB3 | .44 MAG | 19.4 | 434
|  | 4 | RB3 | .44 MAG | 15.6 | 430
|  | 5 | RB3 | .44 MAG | 19.8 | 439
|  | 6 | RB3 | .44 MAG | 24.7 | 434
SERIE N°9 TALLE XXL Humedo | FRENTE | 1 | RB3 | .44 MAG | 17.6 | 432 |  | 16.5
|  | 2 | RB3 | .44 MAG | 11.4 | 432
|  | 3 | RB3 | .44 MAG | 20.5 | 430
|  | 4 | RB3 | .44 MAG | 21.1 | 441
|  | 5 | RB3 | .44 MAG | 12.7 | 430
|  | 6 | RB3 | .44 MAG | 20 | 436
| ESPALDA | 1 | RB3 | .44 MAG | 16.8 | 426 |  | 15.4
|  | 2 | RB3 | .44 MAG | 9 | 439
|  | 3 | RB3 | .44 MAG | 20.4 | 434
|  | 4 | RB3 | .44 MAG | 11.6 | 435
|  | 5 | RB3 | .44 MAG | 15.6 | 436
|  | 6 | RB3 | .44 MAG | 15.5 | 432
SERIE N°10 TALLE XXL Seco | FRENTE | 1 | RB3 | 9 mm | 2 | 435 |  | 3.5
|  | 2 | RB3 | 9 mm | 2.5 | 437
|  | 3 | RB3 | 9 mm | 6 | 436
|  | 4 | RB3 | 9 mm | 3.1 | 436
|  | 5 | RB3 | 9 mm | 2.7 | 435
|  | 6 | RB3 | 9 mm | 9 | 433
| ESPALDA | 1 | RB3 | 9 mm | 2.4 | 433 |  | 3.266666667
|  | 2 | RB3 | 9 mm | 1.2 | 440
|  | 3 | RB3 | 9 mm | 6.2 | 440
|  | 4 | RB3 | 9 mm | 2.8 | 439
|  | 5 | RB3 | 9 mm | 5.3 | 440
|  | 6 | RB3 | 9 mm | 7.8 | 439
SERIE N°11 TALLE XXL Humedo | FRENTE | 1 | RB3 | 9 mm | 4.4 | 428 |  | 4.2
|  | 2 | RB3 | 9 mm | 3 | 435
|  | 3 | RB3 | 9 mm | 5.2 | 439
|  | 4 | RB3 | 9 mm | 7.4 | 442
|  | 5 | RB3 | 9 mm | 4.8 | 434
|  | 6 | RB3 | 9 mm | 11.4 | 436
| ESPALDA | 1 | RB3 | 9 mm | 4.2 | 427 |  | 4.5
|  | 2 | RB3 | 9 mm | 3.7 | 434
|  | 3 | RB3 | 9 mm | 5.6 | 436
|  | 4 | RB3 | 9 mm | 3.3 | 437
|  | 5 | RB3 | 9 mm | 8.5 | 438
|  | 6 | RB3 | 9 mm | 9.8 | 431
SERIE N°12 TALLE XXL | FRENTE | 1 | RB3 | 9 mm |  |  |  | #DIV/0!
|  | 2 | RB3 | 9 mm
|  | 3 | RB3 | 9 mm
|  | 4 | RB3 | 9 mm
|  | 5 | RB3 | 9 mm
|  | 6 | RB3 | 9 mm
| ESPALDA | 1 | RB3 | 9 mm |  |  |  | #DIV/0!
|  | 2 | RB3 | 9 mm
|  | 3 | RB3 | 9 mm
|  | 4 | RB3 | 9 mm
|  | 5 | RB3 | 9 mm
|  | 6 | RB3 | 9 mm
SERIE N°13 TALLE XXL | FRENTE | 1 | RB3 |  |  |  |  | #DIV/0!
|  | 2 | RB3
|  | 3 | RB3
|  | 4 | RB3
|  | 5 | RB3
|  | 6 | RB3
| ESPALDA | 1 | RB3 |  |  |  |  | #DIV/0!
|  | 2 | RB3
|  | 3 | RB3
|  | 4 | RB3
|  | 5 | RB3
|  | 6 | RB3

## Ensayo C
Ensayo Laboratorio FIE - Probetas COMPOLITE
Fecha: |  | 2026-04-08 |  | Temperatura |  | Humedad
Notas: |  | Promedio de Masilla: 27,25 mm
ID |  | Disparos | Nivel | Calibre | Trauma (mm) | Vo (m/s) | Capas penetradas | Trauma Promedio (Tiro 1-2-3)
PROBETA 1.A TALLE S | FRENTE | 1 | RB3 | .44 MAG | 37.2 | 437 |  | 36.76666667
|  | 2 | RB3 | .44 MAG | 36.6 | 430
|  | 3 | RB3 | .44 MAG | 36.5 | 435
|  | 4 | RB3 | .44 MAG
|  | 5 | RB3 | .44 MAG
|  | 6 | RB3 | .44 MAG
PROBETA 1.B TALLE S | FRENTE | 1 | RB3 | .44 MAG | 35.6 | 430 |  | 37.2
|  | 2 | RB3 | .44 MAG | 39.1 | 436
|  | 3 | RB3 | .44 MAG | 36.9 | 431
|  | 4 | RB3 | .44 MAG
|  | 5 | RB3 | .44 MAG
|  | 6 | RB3 | .44 MAG
PROBETA 2.A TALLE S | FRENTE | 1 | RB3 | .44 MAG | 36.1 | 430 |  | 40.13333333
|  | 2 | RB3 | .44 MAG | 41.7 | 433
|  | 3 | RB3 | .44 MAG | 42.6 | 432
|  | 4 | RB3 | .44 MAG
|  | 5 | RB3 | .44 MAG
|  | 6 | RB3 | .44 MAG
PROBETA 2.B TALLE S | FRENTE | 1 | RB3 | .44 MAG | 38 | 427 |  | 40.46666667
|  | 2 | RB3 | .44 MAG | 40.8 | 432
|  | 3 | RB3 | .44 MAG | 42.6 | 431
|  | 4 | RB3 | .44 MAG
|  | 5 | RB3 | .44 MAG
|  | 6 | RB3 | .44 MAG
[5 empty] | Masilla 1 | Masilla 2
27
27.5
[5 empty] | 27.25 | #DIV/0!