## TALLE S
Ensayo Laboratorio CITEDEF - CERTIFICACION MDS II
| Fecha | 2026-03-17 |  | Temperatura |  | Humedad
Notas:
ID |  | Disparos | Nivel | Calibre | Trauma (mm) | Vo (m/s) | Capas penetradas | Trauma Promedio (Tiro 1-2-3)
SERIE N°1 TALLE S seco (Chaleco Testigo) | FRENTE | 1 | RB2 | .357 MAG | 25.44 | 437 |  | 25.47333333
|  | 2 | RB2 | .357 MAG | 25 | 437
|  | 3 | RB2 | .357 MAG | 25.98 | 433
|  | 4 | RB2 | .357 MAG | 19.61 | 433
|  | 5 | RB2 | .357 MAG | 18.25 | 432
|  | 6 | RB2 | .357 MAG | 22.3 | 430
| ESPALDA | 1 | RB2 | .357 MAG | 28 | 437 |  | 25.78
|  | 2 | RB2 | .357 MAG | 23.56 | 435
|  | 3 | RB2 | .357 MAG | 23.64 | 430
|  | 4 | RB2 | .357 MAG | 13.92 | 437
|  | 5 | RB2 | .357 MAG | 19.43 | 433
|  | 6 | RB2 | .357 MAG | 18.25 | 431
SERIE N°2 TALLE S humedo | FRENTE | 1 | RB2 | .357 MAG | 27.98 | 431 |  | 24.49333333
|  | 2 | RB2 | .357 MAG | 21.93 | 436
|  | 3 | RB2 | .357 MAG | 23.57 | 437
|  | 4 | RB2 | .357 MAG | 19.32 | 442
|  | 5 | RB2 | .357 MAG | 16.37 | 432
|  | 6 | RB2 | .357 MAG | 17.03 | 438
| ESPALDA | 1 | RB2 | .357 MAG | 27.54 | 436 |  | 24.84333333
|  | 2 | RB2 | .357 MAG | 24.18 | 436
|  | 3 | RB2 | .357 MAG | 22.81 | 431
|  | 4 | RB2 | .357 MAG | 15.33 | 435
|  | 5 | RB2 | .357 MAG | 18.64 | 435
|  | 6 | RB2 | .357 MAG | 18.25 | 436
SERIE N°3 TALLE S Lim Balistico | FRENTE | 1 | RB2 | .357 MAG | OK | 471
|  | 2 | RB2 | .357 MAG | OK | 476
|  | 3 | RB2 | .357 MAG | PERFORO | 532
|  | 4 | RB2
|  | 5 | RB2
|  | 6 | RB2
| ESPALDA 45° | 1 | RB2 | .357 MAG | OK | 469
|  | 2 | RB2 | .357 MAG | OK | 499
|  | 3 | RB2 | .357 MAG | OK | 534
|  | 4 | RB2
|  | 5 | RB2
|  | 6 | RB2
SERIE N°4 TALLE S Humedo | FRENTE | 1 | RB2 | 9 mm | 22.07 | 369 |  | 19.04666667
|  | 2 | RB2 | 9 mm | 17.22 | 364
|  | 3 | RB2 | 9 mm | 17.85 | 366
|  | 4 | RB2 | 9 mm | 16.23 | 366
|  | 5 | RB2 | 9 mm | 13.49 | 365
|  | 6 | RB2 | 9 mm | 14.23 | 362
| ESPALDA | 1 | RB2 | 9 mm | 18.2 | 368 |  | 17.45
|  | 2 | RB2 | 9 mm | 17.56 | 368 |  |  | 9 mm vel max | 373 | m/s
|  | 3 | RB2 | 9 mm | 16.59 | 365 |  |  | 9 mm vel min | 358 | m/s
|  | 4 | RB2 | 9 mm | 11.17 | 366
|  | 5 | RB2 | 9 mm | 12.86 | 364 |  |  | .44 vel max | 440 | m/s
|  | 6 | RB2 | 9 mm | 15.8 | 366 |  |  | .357 Mag vel min | 425 | m/s
SERIE N°5 TALLE S Seco | FRENTE | 1 | RB2 | 9 mm | 20.75 | 366 |  | 19.99333333
|  | 2 | RB2 | 9 mm | 18.56 | 366
|  | 3 | RB2 | 9 mm | 20.67 | 366
|  | 4 | RB2 | 9 mm | 16.34 | 365
|  | 5 | RB2 | 9 mm | 12.16 | 366
|  | 6 | RB2 | 9 mm | 14.79 | 365
| ESPALDA | 1 | RB2 | 9 mm | 21.08 | 367 |  | 18.89
|  | 2 | RB2 | 9 mm | 17.96 | 368
|  | 3 | RB2 | 9 mm | 17.63 | 365
|  | 4 | RB2 | 9 mm | 12.33 | 363
|  | 5 | RB2 | 9 mm | 15.33 | 364
|  | 6 | RB2 | 9 mm | 15.05 | 365
SERIE N°6 TALLE S Lim Balístico | FRENTE | 1 | RB2 | 9 mm | OK | 393
|  | 2 | RB2 | 9 mm | OK | 429
|  | 3 | RB2 | 9 mm | OK | 455
|  | 4 | RB2 | 9 mm | OK | 476
|  | 5 | RB2
|  | 6 | RB2
| ESPALDA 45° | 1 | RB2 | 9 mm | OK | 393
|  | 2 | RB2 | 9 mm | OK | 423
|  | 3 | RB2 | 9 mm | OK | 452
|  | 4 | RB2 | 9 mm | OK | 467
|  | 5 | RB2
|  | 6 | RB2
SERIE N°7 TALLE S (Chaleco Testigo) | FRENTE | 1 | RB2 |  |  |  |  | #DIV/0!
|  | 2 | RB2
|  | 3 | RB2
|  | 4 | RB2
|  | 5 | RB2
|  | 6 | RB2
| ESPALDA | 1 | RB2 |  |  |  |  | #DIV/0!
|  | 2 | RB2
|  | 3 | RB2
|  | 4 | RB2
|  | 5 | RB2
|  | 6 | RB2
[5 empty] | Masilla 1 | Masilla 2
27
27.5
[5 empty] | 27.25 | #DIV/0!

## TALLE XXL
Ensayo Laboratorio CITEDEF - CERTIFICACION MDS II
| Fecha |  |  | Temperatura |  | Humedad
Notas:
ID |  | Disparos | Nivel | Calibre | Trauma (mm) | Vo (m/s) | Capas penetradas | Trauma Promedio (Tiro 1-2-3)
SERIE N°8 TALLE XXL Seco | FRENTE | 1 | RB2 | .357 MAG | 26.58 | 436 |  | 25.24666667
|  | 2 | RB2 | .357 MAG | 22.96 | 438
|  | 3 | RB2 | .357 MAG | 26.2 | 438
|  | 4 | RB2 | .357 MAG | 17.83 | 433
|  | 5 | RB2 | .357 MAG | 14.89 | 435
|  | 6 | RB2 | .357 MAG | 19.4 | 433
| ESPALDA | 1 | RB2 | .357 MAG | 26.76 | 437 |  | 23.40666667
|  | 2 | RB2 | .357 MAG | 21.9 | 435
|  | 3 | RB2 | .357 MAG | 21.56 | 436
|  | 4 | RB2 | .357 MAG | 16.06 | 437
|  | 5 | RB2 | .357 MAG | 15.34 | 434
|  | 6 | RB2 | .357 MAG | 19.13 | 439
SERIE N°9 TALLE XXL Humedo | FRENTE | 1 | RB2 | .357 MAG | 24.71 | 436 |  | 22.51666667
|  | 2 | RB2 | .357 MAG | 22.57 | 437
|  | 3 | RB2 | .357 MAG | 20.27 | 430
|  | 4 | RB2 | .357 MAG | 17.88 | 439
|  | 5 | RB2 | .357 MAG | 5.69 | 435
|  | 6 | RB2 | .357 MAG | 20.34 | 439
| ESPALDA | 1 | RB2 | .357 MAG | 24.58 | 436 |  | 22.74
|  | 2 | RB2 | .357 MAG | 21.69 | 438
|  | 3 | RB2 | .357 MAG | 21.95 | 437
|  | 4 | RB2 | .357 MAG | 15.35 | 436
|  | 5 | RB2 | .357 MAG | 16.35 | 436
|  | 6 | RB2 | .357 MAG | 18.35 | 439
SERIE N°10 TALLE XXL Seco | FRENTE | 1 | RB2 | 9 mm | 20.24 | 363 |  | 18.66
|  | 2 | RB2 | 9 mm | 16.35 | 363
|  | 3 | RB2 | 9 mm | 19.39 | 363
|  | 4 | RB2 | 9 mm | 17.87 | 362
|  | 5 | RB2 | 9 mm | 9.24 | 366
|  | 6 | RB2 | 9 mm | 15.53 | 363
| ESPALDA | 1 | RB2 | 9 mm | 19.23 | 366 |  | 16.75
|  | 2 | RB2 | 9 mm | 15.76 | 363
|  | 3 | RB2 | 9 mm | 15.26 | 365
|  | 4 | RB2 | 9 mm | 11.1 | 364
|  | 5 | RB2 | 9 mm | 11.8 | 361
|  | 6 | RB2 | 9 mm | 13.33 | 366
SERIE N°11 TALLE XXL Humedo | FRENTE | 1 | RB2 | 9 mm | 19.55 | 369 |  | 16.99666667
|  | 2 | RB2 | 9 mm | 16.68 | 366
|  | 3 | RB2 | 9 mm | 14.76 | 365
|  | 4 | RB2 | 9 mm | 12.89 | 363
|  | 5 | RB2 | 9 mm | 9.08 | 365
|  | 6 | RB2 | 9 mm | 12.83 | 363
| ESPALDA | 1 | RB2 | 9 mm | 17.68 | 363 |  | 16.07
|  | 2 | RB2 | 9 mm | 15.09 | 368
|  | 3 | RB2 | 9 mm | 15.44 | 365
|  | 4 | RB2 | 9 mm | 11.75 | 360
|  | 5 | RB2 | 9 mm | 12.93 | 363
|  | 6 | RB2 | 9 mm | 12.55 | 36
SERIE N°12 TALLE XXL | FRENTE | 1 | RB2 |  |  |  |  | #DIV/0!
|  | 2 | RB2
|  | 3 | RB2
|  | 4 | RB2
|  | 5 | RB2
|  | 6 | RB2
| ESPALDA | 1 | RB2 |  |  |  |  | #DIV/0!
|  | 2 | RB2
|  | 3 | RB2
|  | 4 | RB2
|  | 5 | RB2
|  | 6 | RB2
SERIE N°13 TALLE XXL | FRENTE | 1 | RB2 |  |  |  |  | #DIV/0!
|  | 2 | RB2
|  | 3 | RB2
|  | 4 | RB2
|  | 5 | RB2
|  | 6 | RB2
| ESPALDA | 1 | RB2 |  |  |  |  | #DIV/0!
|  | 2 | RB2
|  | 3 | RB2
|  | 4 | RB2
|  | 5 | RB2
|  | 6 | RB2