## TALLE S
Ensayo Laboratorio FIE - CERTIFICACION MDS LIGHT II
| Fecha | 2026-05-12 |  | Temperatura |  | Humedad
Notas:
ID |  | Disparos | Nivel | Calibre | Trauma (mm) | Vo (m/s) | Capas penetradas | Trauma Promedio (Tiro 1-2-3)
SERIE N°1 TALLE S seco | FRENTE | 1 | RB2 | .357 MAG | 22.3 | 427 |  | 22
|  | 2 | RB2 | .357 MAG | 21.7 | 440
|  | 3 | RB2 | .357 MAG | 22 | 437
|  | 4 | RB2 | .357 MAG | 14.6 | 429
|  | 5 | RB2 | .357 MAG | 4.6 | 428
|  | 6 | RB2 | .357 MAG | 14.4 | 440
| ESPALDA | 1 | RB2 | .357 MAG | 22.8 | 428 |  | 22.5
|  | 2 | RB2 | .357 MAG | 21.4 | 436
|  | 3 | RB2 | .357 MAG | 23.3 | 441
|  | 4 | RB2 | .357 MAG | 9.5 | 434
|  | 5 | RB2 | .357 MAG | 12.2 | 439
|  | 6 | RB2 | .357 MAG | 14.8 | 430
SERIE N°2 TALLE S humedo | FRENTE | 1 | RB2 | .357 MAG | 24 | 439 |  | 22.8
|  | 2 | RB2 | .357 MAG | 21.8 | 431
|  | 3 | RB2 | .357 MAG | 22.6 | 439
|  | 4 | RB2 | .357 MAG | 13.9 | 433
|  | 5 | RB2 | .357 MAG | 7.5 | 431
|  | 6 | RB2 | .357 MAG | 14.7 | 434
| ESPALDA | 1 | RB2 | .357 MAG | 24.5 | 441 |  | 23.03333333
|  | 2 | RB2 | .357 MAG | 21.5 | 446
|  | 3 | RB2 | .357 MAG | 23.1 | 441
|  | 4 | RB2 | .357 MAG | 5.9 | 438
|  | 5 | RB2 | .357 MAG | 12.5 | 432
|  | 6 | RB2 | .357 MAG | 14.7 | 447
SERIE N°3 TALLE S Lim Balistico | FRENTE | 1 | RB2 | .357 MAG | NO | 439
|  | 2 | RB2 | .357 MAG | NO | 463
|  | 3 | RB2 | .357 MAG | NO | 479
|  | 4 | RB2
|  | 5 | RB2
|  | 6 | RB2
| ESPALDA 45° | 1 | RB2 | .357 MAG | NO | 436
|  | 2 | RB2 | .357 MAG | NO | 456
|  | 3 | RB2 | .357 MAG | NO | 463
|  | 4 | RB2
|  | 5 | RB2
|  | 6 | RB2
SERIE N°4 TALLE S Seco | FRENTE | 1 | RB2 | 9 mm | 15 | 358 |  | 15.23333333
|  | 2 | RB2 | 9 mm | 15.7 | 362
|  | 3 | RB2 | 9 mm | 15 | 363
|  | 4 | RB2 | 9 mm | 8.7 | 367
|  | 5 | RB2 | 9 mm | 4.3 | 370
|  | 6 | RB2 | 9 mm | 12 | 364
| ESPALDA | 1 | RB2 | 9 mm | 16 | 359 |  | 15.63333333
|  | 2 | RB2 | 9 mm | 14.6 | 367
|  | 3 | RB2 | 9 mm | 16.3 | 364
|  | 4 | RB2 | 9 mm | 5.2 | 365
|  | 5 | RB2 | 9 mm | 6.4 | 373
|  | 6 | RB2 | 9 mm | 12.1 | 365
SERIE N°5 TALLE S Humedo | FRENTE | 1 | RB2 | 9 mm | 17.3 | 375 |  | 15.73333333
|  | 2 | RB2 | 9 mm | 15.3 | 366
|  | 3 | RB2 | 9 mm | 14.6 | 360
|  | 4 | RB2 | 9 mm | 10 | 373
|  | 5 | RB2 | 9 mm | 2.8 | 368
|  | 6 | RB2 | 9 mm | 13.7 | 385
| ESPALDA | 1 | RB2 | 9 mm | 14.7 | 374 |  | 13.93333333
|  | 2 | RB2 | 9 mm | 12.8 | 373
|  | 3 | RB2 | 9 mm | 14.3 | 368
|  | 4 | RB2 | 9 mm | 5.3 | 371
|  | 5 | RB2 | 9 mm | 8.3 | 377
|  | 6 | RB2 | 9 mm | 11.7 | 375
SERIE N°6 TALLE S Lim Balístico | FRENTE | 1 | RB2 | 9 mm |  | 413
|  | 2 | RB2 | 9 mm |  | 395
|  | 3 | RB2 | 9 mm |  | 416
|  | 4 | RB2
|  | 5 | RB2
|  | 6 | RB2
| ESPALDA 45° | 1 | RB2 | 9 mm |  | 410
|  | 2 | RB2 | 9 mm |  | 422
|  | 3 | RB2 | 9 mm |  | 403
|  | 4 | RB2
|  | 5 | RB2
|  | 6 | RB2
SERIE N°7 TALLE S (Chaleco Testigo) | FRENTE | 1 | RB2 |  |  |  |  | #DIV/0!
|  | 2 | RB2
|  | 3 | RB2
|  | 4 | RB2
|  | 5 | RB2
|  | 6 | RB2
| ESPALDA | 1 | RB2 |  |  |  |  | #DIV/0!
|  | 2 | RB2
|  | 3 | RB2
|  | 4 | RB2
|  | 5 | RB2
|  | 6 | RB2
[5 empty] | Masilla 1 | Masilla 2
[5 empty] | 21.6 | 22.3
[5 empty] | 22.3 | 20.5
[5 empty] | 20.8 | 21.2
[5 empty] | 21.56666667 | 21.33333333

## TALLE XXL
Ensayo Laboratorio FIE- CERTIFICACION MDS LIGHT II
| Fecha |  |  | Temperatura |  | Humedad
Notas:
ID |  | Disparos | Nivel | Calibre | Trauma (mm) | Vo (m/s) | Capas penetradas | Trauma Promedio (Tiro 1-2-3)
SERIE N°8 TALLE XXL Seco | FRENTE | 1 | RB2 | .357 MAG | 23.6 | 427 |  | 20.26666667
|  | 2 | RB2 | .357 MAG | 20.5 | 437
|  | 3 | RB2 | .357 MAG | 16.7 | 435
|  | 4 | RB2 | .357 MAG | 13.6 | 425
|  | 5 | RB2 | .357 MAG | 6.1 | 440
|  | 6 | RB2 | .357 MAG | 14.2 | 435
| ESPALDA | 1 | RB2 | .357 MAG | 22.3 | 429 |  | 21.5
|  | 2 | RB2 | .357 MAG | 20.1 | 437
|  | 3 | RB2 | .357 MAG | 22.1 | 445
|  | 4 | RB2 | .357 MAG | 6 | 434
|  | 5 | RB2 | .357 MAG | 17.3 | 442
|  | 6 | RB2 | .357 MAG | 15.8 | 426
SERIE N°9 TALLE XXL Humedo | FRENTE | 1 | RB2 | .357 MAG | 21.7 | 442 |  | 20.16666667
|  | 2 | RB2 | .357 MAG | 19 | 429
|  | 3 | RB2 | .357 MAG | 19.8 | 440
|  | 4 | RB2 | .357 MAG | 12.3 | 440
|  | 5 | RB2 | .357 MAG | 4.5 | 434
|  | 6 | RB2 | .357 MAG | 14.6 | 444
| ESPALDA | 1 | RB2 | .357 MAG | 20 | 433 |  | 21.73333333
|  | 2 | RB2 | .357 MAG | 22 | 447
|  | 3 | RB2 | .357 MAG | 23.2 | 443
|  | 4 | RB2 | .357 MAG | 5.2 | 437
|  | 5 | RB2 | .357 MAG | 16.9 | 437
|  | 6 | RB2 | .357 MAG | 15.1 | 437
SERIE N°10 TALLE XXL Seco | FRENTE | 1 | RB2 | 9 mm | 15 | 369 |  | 13.96666667
|  | 2 | RB2 | 9 mm | 13.5 | 370
|  | 3 | RB2 | 9 mm | 13.4 | 364
|  | 4 | RB2 | 9 mm | 10.8 | 375
|  | 5 | RB2 | 9 mm | 2 | 369
|  | 6 | RB2 | 9 mm | 9.6 | 365
| ESPALDA | 1 | RB2 | 9 mm | 15.9 | 369 |  | 14.4
|  | 2 | RB2 | 9 mm | 12.7 | 373
|  | 3 | RB2 | 9 mm | 14.6 | 363
|  | 4 | RB2 | 9 mm | 4.8 | 366
|  | 5 | RB2 | 9 mm | 5.7 | 364
|  | 6 | RB2 | 9 mm | 11.3 | 369
SERIE N°11 TALLE XXL Humedo | FRENTE | 1 | RB2 | 9 mm | 14.9 | 371 |  | 11.5
|  | 2 | RB2 | 9 mm | 11.8 | 367
|  | 3 | RB2 | 9 mm | 7.8 | 369
|  | 4 | RB2 | 9 mm | 4.1 | 369
|  | 5 | RB2 | 9 mm | 1 | 371
|  | 6 | RB2 | 9 mm | 7.8 | 363
| ESPALDA | 1 | RB2 | 9 mm | 13.8 | 369 |  | 13.66666667
|  | 2 | RB2 | 9 mm | 14.1 | 373
|  | 3 | RB2 | 9 mm | 13.1 | 370
|  | 4 | RB2 | 9 mm | 1.4 | 376
|  | 5 | RB2 | 9 mm | 6.4 | 364
|  | 6 | RB2 | 9 mm | 5.7 | 416
SERIE N°12 TALLE XXL | FRENTE | 1 | RB2 |  |  |  |  | #DIV/0!
|  | 2 | RB2
|  | 3 | RB2
|  | 4 | RB2
|  | 5 | RB2
|  | 6 | RB2
| ESPALDA | 1 | RB2 |  |  |  |  | #DIV/0!
|  | 2 | RB2
|  | 3 | RB2
|  | 4 | RB2
|  | 5 | RB2
|  | 6 | RB2
SERIE N°13 TALLE XXL | FRENTE | 1 | RB2 |  |  |  |  | #DIV/0!
|  | 2 | RB2
|  | 3 | RB2
|  | 4 | RB2
|  | 5 | RB2
|  | 6 | RB2
| ESPALDA | 1 | RB2 |  |  |  |  | #DIV/0!
|  | 2 | RB2
|  | 3 | RB2
|  | 4 | RB2
|  | 5 | RB2
|  | 6 | RB2