## TALLE S
Ensayo Laboratorio FIE - CERTIFICACION MDS III
Fecha: |  | 2026-05-07 |  | Temperatura | Amb. 20,8°c | Humedad | 70%
Notas:
ID |  | Disparos | Nivel | Calibre | Vo (m/s) | Trauma (mm) | Capas penetradas | Trauma Promedio (Tiro 1-2-3)
SERIE N°1 TALLE S Seco | FRENTE | 1 | RB3 | .44 MAG | 429 | 26.4 |  | 24.6
|  | 2 | RB3 | .44 MAG | 436 | 24.6
|  | 3 | RB3 | .44 MAG | 433 | 22.8
|  | 4 | RB3 | .44 MAG | 433 | 16.4
|  | 5 | RB3 | .44 MAG | 435 | 9.2
|  | 6 | RB3 | .44 MAG | 441 | 19.5
| ESPALDA | 1 | RB3 | .44 MAG | 437 | 25.3 |  | 22.93333333
|  | 2 | RB3 | .44 MAG | 444 | 21.2
|  | 3 | RB3 | .44 MAG | 436 | 22.3
|  | 4 | RB3 | .44 MAG | 432 | 15.1
|  | 5 | RB3 | .44 MAG | 437 | 13.5
|  | 6 | RB3 | .44 MAG | 431 | 14.4
SERIE N°2 TALLE S Humedo | FRENTE | 1 | RB3 | .44 MAG | 436 | 26 |  | 25.7
|  | 2 | RB3 | .44 MAG | 438 | 24.7
|  | 3 | RB3 | .44 MAG | 435 | 26.4
|  | 4 | RB3 | .44 MAG | 435 | 13.6
|  | 5 | RB3 | .44 MAG | 436 | 17.3
|  | 6 | RB3 | .44 MAG | 435 | 17.8
| ESPALDA | 1 | RB3 | .44 MAG | 432 | 26.2 |  | 25.9
|  | 2 | RB3 | .44 MAG | 435 | 24.5
|  | 3 | RB3 | .44 MAG | 435 | 27
|  | 4 | RB3 | .44 MAG | 436 | 10.4
|  | 5 | RB3 | .44 MAG | 437 | 15.6
|  | 6 | RB3 | .44 MAG | 434 | 12.7
SERIE N°3 TALLE S Lim Balistico | FRENTE | 1 | RB3 | .44 MAG | 443 | NO | 22.2
|  | 2 | RB3 | .44 MAG | 433 | NO | 18.6
|  | 3 | RB3 | .44 MAG | 468 | NO | 27.6
|  | 4 | RB3
|  | 5 | RB3
|  | 6 | RB3
| ESPALDA 45° | 1 | RB3 | .44 MAG | 448 | NO
|  | 2 | RB3 | .44 MAG | 451 | NO
|  | 3 | RB3 | .44 MAG | 469 | NO
|  | 4 | RB3
|  | 5 | RB3
|  | 6 | RB3
SERIE N°4 TALLE S Humedo | FRENTE | 1 | RB3 | 9 mm | 444 | 15.8 |  | 14.03333333
|  | 2 | RB3 | 9 mm | 442 | 11.4
|  | 3 | RB3 | 9 mm | 444 | 14.9
|  | 4 | RB3 | 9 mm | 446 | 8.5
|  | 5 | RB3 | 9 mm | 441 | 3.7
|  | 6 | RB3 | 9 mm | 438 | 8.7
| ESPALDA | 1 | RB3 | 9 mm | 439 | 14.1 |  | 12.06666667
|  | 2 | RB3 | 9 mm | 439 | 10.6
|  | 3 | RB3 | 9 mm | 447 | 11.5
|  | 4 | RB3 | 9 mm | 439 | 4.1
|  | 5 | RB3 | 9 mm | 444 | 4.6
|  | 6 | RB3 | 9 mm | 444 | 8.5
SERIE N°5 TALLE S Seco | FRENTE | 1 | RB3 | 9 mm | 442 | 13.7 |  | 12.93333333
|  | 2 | RB3 | 9 mm | 447 | 11.2
|  | 3 | RB3 | 9 mm | 449 | 13.9
|  | 4 | RB3 | 9 mm | 444 | 7
|  | 5 | RB3 | 9 mm | 452 | 0.8
|  | 6 | RB3 | 9 mm | 444 | 8.9
| ESPALDA | 1 | RB3 | 9 mm | 440 | 13.7 |  | 12.1
|  | 2 | RB3 | 9 mm | 445 | 9.4
|  | 3 | RB3 | 9 mm | 447 | 13.2
|  | 4 | RB3 | 9 mm | 445 | 1.7
|  | 5 | RB3 | 9 mm | 446 | 6
|  | 6 | RB3 | 9 mm | 441 | 7.5
SERIE N°6 TALLE S Humedo | FRENTE | 1 | RB3 | 9 mm |  |  |  | #DIV/0!
|  | 2 | RB3 | 9 mm
|  | 3 | RB3 | 9 mm
|  | 4 | RB3 | 9 mm
|  | 5 | RB3 | 9 mm
|  | 6 | RB3 | 9 mm
| ESPALDA | 1 | RB3 | 9 mm |  |  |  | #DIV/0!
|  | 2 | RB3 | 9 mm
|  | 3 | RB3 | 9 mm
|  | 4 | RB3 | 9 mm
|  | 5 | RB3 | 9 mm
|  | 6 | RB3 | 9 mm
SERIE N°7 TALLE S (Chaleco Testigo) | FRENTE | 1 | RB3 |  |  |  |  | #DIV/0!
|  | 2 | RB3
|  | 3 | RB3
|  | 4 | RB3
|  | 5 | RB3
|  | 6 | RB3
| ESPALDA | 1 | RB3 |  |  |  |  | #DIV/0!
|  | 2 | RB3
|  | 3 | RB3
|  | 4 | RB3
|  | 5 | RB3
|  | 6 | RB3
[6 empty] | Masilla 1 | Masilla 2
2026-09-22
2026-07-21
2026-08-25
[5 empty] | Promedio | 2026-08-22 16:00 | #DIV/0!
Formulas:
Trauma (mm) = AVERAGE(G94:[Trauma (mm), row above])

## TALLE XXL
Ensayo Laboratorio FIE - CERTIFICACION MDS III
Fecha |  | 2026-04-08 |  | Temperatura |  | Humedad
Notas:
ID |  | Disparos | Nivel | Calibre | Vo (m/s) | Trauma (mm) | Capas penetradas | Trauma Promedio (Tiro 1-2-3)
SERIE N°8 TALLE XXL Seco | FRENTE | 1 | RB3 | .44 MAG | 432 | 24.5 |  | 23.83333333
|  | 2 | RB3 | .44 MAG | 431 | 23
|  | 3 | RB3 | .44 MAG | 438 | 24
|  | 4 | RB3 | .44 MAG | 435 | 16.2
|  | 5 | RB3 | .44 MAG | 437 | 3.4
|  | 6 | RB3 | .44 MAG | 435 | 13.9
| ESPALDA | 1 | RB3 | .44 MAG | 437 | 27 |  | 25.6
|  | 2 | RB3 | .44 MAG | 438 | 23
|  | 3 | RB3 | .44 MAG | 437 | 26.8
|  | 4 | RB3 | .44 MAG | 437 | 8
|  | 5 | RB3 | .44 MAG | 436 | 11.5
|  | 6 | RB3 | .44 MAG | 437 | 13.5
SERIE N°9 TALLE XXL Humedo | FRENTE | 1 | RB3 | .44 MAG | 431 | 26 |  | 25.23333333
|  | 2 | RB3 | .44 MAG | 436 | 24.4
|  | 3 | RB3 | .44 MAG | 438 | 25.3
|  | 4 | RB3 | .44 MAG | 433 | 14.8
|  | 5 | RB3 | .44 MAG | 437 | 15.2
|  | 6 | RB3 | .44 MAG | 435 | 16.7
| ESPALDA | 1 | RB3 | .44 MAG | 439 | 27 |  | 23.76666667
|  | 2 | RB3 | .44 MAG | 435 | 22.6
|  | 3 | RB3 | .44 MAG | 430 | 21.7
|  | 4 | RB3 | .44 MAG | 437 | 7.3
|  | 5 | RB3 | .44 MAG | 437 | 13.7
|  | 6 | RB3 | .44 MAG | 434 | 17.2
SERIE N°10 TALLE XXL | FRENTE | 1 | RB3 | 9 mm |  |  |  | #DIV/0!
|  | 2 | RB3 | 9 mm
|  | 3 | RB3 | 9 mm
|  | 4 | RB3 | 9 mm
|  | 5 | RB3 | 9 mm
|  | 6 | RB3 | 9 mm
| ESPALDA | 1 | RB3 | 9 mm |  |  |  | #DIV/0!
|  | 2 | RB3 | 9 mm
|  | 3 | RB3 | 9 mm
|  | 4 | RB3 | 9 mm
|  | 5 | RB3 | 9 mm
|  | 6 | RB3 | 9 mm
SERIE N°11 TALLE XXL Seco | FRENTE | 1 | RB3 | 9 mm | 443 | 16.2 |  | 13
|  | 2 | RB3 | 9 mm | 439 | 10.4
|  | 3 | RB3 | 9 mm | 435 | 12.4
|  | 4 | RB3 | 9 mm | 443 | 6.6
|  | 5 | RB3 | 9 mm | 439 | 2.3
|  | 6 | RB3 | 9 mm | 443 | 10
| ESPALDA | 1 | RB3 | 9 mm | 440 | 11.8 |  | 12.06666667
|  | 2 | RB3 | 9 mm | 439 | 11
|  | 3 | RB3 | 9 mm | 444 | 13.4
|  | 4 | RB3 | 9 mm | 445 | 1.1
|  | 5 | RB3 | 9 mm | 443 | 5.1
|  | 6 | RB3 | 9 mm | 442 | 8
SERIE N°12 TALLE XXL humedo | FRENTE | 1 | RB3 | 9 mm | 440 | 12.6 |  | 12.1
|  | 2 | RB3 | 9 mm | 436 | 11.4
|  | 3 | RB3 | 9 mm | 437 | 12.3
|  | 4 | RB3 | 9 mm | 445 | 7.2
|  | 5 | RB3 | 9 mm | 442 | 1.1
|  | 6 | RB3 | 9 mm | 446 | 6.2
| ESPALDA | 1 | RB3 | 9 mm | 442 | 12.8 |  | 11.13333333
|  | 2 | RB3 | 9 mm | 447 | 12
|  | 3 | RB3 | 9 mm | 445 | 8.6
|  | 4 | RB3 | 9 mm | 442 | 2026-07-06
|  | 5 | RB3 | 9 mm | 444 | 6.2
|  | 6 | RB3 | 9 mm | 445 | 9.5
SERIE N°13 TALLE XXL Lim Balistico | FRENTE | 1 | RB3 |  | 471 |  |  | #DIV/0!
|  | 2 | RB3 |  | 465
|  | 3 | RB3 |  | 487
|  | 4 | RB3
|  | 5 | RB3
|  | 6 | RB3
| ESPALDA | 1 | RB3 |  | 462 |  |  | #DIV/0!
|  | 2 | RB3 |  | 439
|  | 3 | RB3 |  | 460
|  | 4 | RB3
|  | 5 | RB3
|  | 6 | RB3